## Deckblatt
Test report
NETZSCH-Feinmahltechnik GmbH Sedanstraße 70 D-95100 Selb
Machine
Labstar NEOS
responsible - NETZSCH
Sales: Dr. M. Münzner
Process technology: D. Menzel, Dr. R. Choudhury
Operator
-
Language: | 1
Customer / address
Customer present
Hermann Winstermann, Jens Arends
Product
NMC in Water
Date
20.-22.08.2024

## B
Labstar NEOS |  |  |  | Installed power |  |  | 3 |  | kW | Date |  | 2024-08-21
Machine equipment |  |  |  | SiC / PU green ZETA
Pump |  |  | Hosepump |  |  |  | Hose material
Separating system |  |  | 0.075 | mm | Ø |  | mm | Sealing liquid |  |  | water / Gylcol
Type of grinding beads |  |  | ZetaBeads (3.65 kg/l) |  |  |  | 0,1-0,2 | mm | mass |  |  | kg | 85 | % |  |  | NMC | Wasser
Product |  |  | NMC cake in Water |  |  |  |  | Max. temperature |  |  |  | 100 |  | °C |  |  | 40%
Solid |  |  | NMC |  |  | 1 | kg | Solid content |  |  |  | 24.63054 |  | % | NMC-Cake | 2.5 | 1 | 1.5
Dispersant |  |  | Acetic Acid (60%) |  |  | 0.06 | kg | Total mass |  |  |  | 4.06 |  | kg | Water | 1.5
Solvent |  |  | DI-Water |  |  | 3 | kg | Density | [5 empty] | kg/l | 1.477833
Material preparation |  |  |  | using Shearmaster (1200 rpm) | [6 empty] | Duration |  | 70 | min
quality requirements |  |  |  | PSD, Rheology, Zetapotential, Solid Content*, pH
Target fineness |  |  | 50 | 0.1 |  | µm | 90 | 0.15 |  | µm | 95 |  |  | µm
0.5070687
Operation mode | [5 empty] | Circulation
Test version |  |  |  |  | 0 | 1 | 2 | 3 | 4 | 5 | 6 | 7 | 8 | 9
Running time |  |  | t [min] |  | 0 | 15 | 30 | 45 | 60 | 75 | 90
Agitator speed |  |  | n [1/min] |  |  | 3473 | 3473 | 3473 | 3473 | 3473 | 3473
Throughput |  |  | m [kgslurry/h] |  |  | 83 | 83 | 83 | 83 | 83 | 83
Pump speed |  |  | n [1/min] |  |  | 160 | 160 | 160 | 160 | 160 | 160
Pressure |  |  | pM [bar] |  |  | 0.4 | 0.5 | 0.5 | 0.5 | 0.5 | 0.5
Product temperature |  |  | Tin [°C] |  |  | 25
Product temperature |  |  | Tout [°C] |  |  | 33 | 36 | 36 | 36 | 36 | 36
Gross power |  |  | Ptotal [kW] |  |  | 2 | 2 | 2 | 2 | 2 | 2
Net power input |  |  | Pnet [kW] |  |  | 1,2 | 1,2 | 1,2 | 1,2 | 1,2 | 1,2
Grinding energy input |  |  | Enet [kWh] |  |  | 0.3 | 0.6 | 1 | 1.3 | 1.7 | 2
Specific energy input |  |  | E [kWh/kgslurry] |  | 0 | 0.08834946 | 0.1622411 | 0.2607633 | 0.3346549 | 0.433177 | 0.5070687
Specific energy input |  |  | E [kWh/kgsolid] |  | 0 | 0.3586988 | 0.6586988 | 1.058699 | 1.358699 | 1.758699 | 2.058699
Particle size | Mastersizer | Sample from the outlet | 50 | [µm] | 2 | 0.466 | 0.289 | 0.161 | 0.12 | 0.0994 | 0.089
|  |  | 90 | [µm] | 4.11 | 0.818 | 0.589 | 0.475 | 0.36 | 0.263 | 0.161
|  |  | 95 | [µm] | 4.87 | 0.92 | 0.672 | 0.557 | 0.432 | 0.361 | 0.267
Other measurements |  |  | pH |  | 4.6 | 4.7 | 5.3 | 4.9 | 4.8 | 4.98 | 5.8
Other measurements |  |  | Solidcontent | [6 empty] | 24.94%
Theoretical circles |  |  | [ncirc] |  | 0 | 5.110837 | 10.22167 | 15.33251 | 20.44335 | 25.55419 | 30.66502
Production capacity |  |  | mc[kgslurry/h] |  | 0 | 13.58243 | 7.3964 | 5.081888 | 3.870664 | 3.125684 | 2.621189
[5 empty] | 0 | 3.345425 | 1.821773 | 1.251697 | 0.9533655 | 0.7698729 | 0.6456129
Cooling |  |  |  |  | Grinding chamber |  | Mechanical seal |  | Circulation tank |  | Chiller |  | Total
Temperature inlet |  |  | Tin [°C]
Temperature outlet |  |  | Tout [°C]
Cooling water flow rate |  |  |  | mkW [l/h]
Remarks
Zetapotential of B5: diluted in 20 g water with 1 drop pH 4,9 = 34,7 mV

## C
Labstar NEOS |  |  |  | Installed power |  |  | 3 |  | kW | Date |  | 2024-08-21
Machine equipment |  |  |  | SiC / PU green ZETA
Pump |  |  | Hosepump |  |  |  | Hose material
Separating system |  |  | 0.075 | mm | Ø |  | mm | Sealing liquid |  |  | water / Gylcol
Type of grinding beads |  |  | ZetaBeads (3.65 kg/l) |  |  |  | 0,1-0,2 | mm | mass |  |  | kg | 85 | % |  |  | NMC | Wasser
Product |  |  | NMC cake in Water |  |  |  |  | Max. temperature |  |  |  | 100 |  | °C |  |  | 40%
Solid |  |  | NMC |  |  | 1.2 | kg | Solid content |  |  |  | 29.85075 |  | % | NMC-Cake | 3 | 1.2 | 1.8
Dispersant |  |  | Acetic Acid (60%) |  |  | 0.02 | kg | Total mass |  |  |  | 4.02 |  | kg | Water | 1
Solvent |  |  | DI-Water |  |  | 2.8 | kg | Density | [5 empty] | kg/l | 0.4975124
Material preparation |  |  |  | using Shearmaster (1200 rpm) | [6 empty] | Duration |  | 60 | min
quality requirements |  |  |  | PSD, Rheology, Zetapotential, Solid Content*, pH
Target fineness |  |  | 50 | 0.1 |  | µm | 90 | 0.15 |  | µm | 95 |  |  | µm
0.5305162
Operation mode | [5 empty] | Circulation
Test version |  |  |  |  | 0 | 1 | 2 | 3 | 4 | 5 | 6 | 7 | 8 | 9
Running time |  |  | t [min] |  | 0 | 15 | 30 | 45 | 60 | 75 | 90
Agitator speed |  |  | n [1/min] |  |  | 3473 | 3473 | 3473 | 3473 | 3473 | 3473
Tip Speed |  |  | v [m/s] |  |  | 14.18398 | 14.18398 | 14.18398 | 14.18398 | 14.18398 | 14.18398
Throughput |  |  | m [kgslurry/h] |  |  | 24 | 24 | 24 | 24 | 24 | 24
Pump speed |  |  | n [1/min] |  |  | 160 | 160 | 160 | 160 | 160 | 160
Pressure |  |  | pM [bar] |  |  | 0.5 | 0.5 | 0.5 | 0.5 | 0.5 | 0.5
Product temperature |  |  | Tin [°C] |  |  | 25
Product temperature |  |  | Tout [°C] |  |  | 37 | 37.4 | 34.9 | 34.1 | 33.8 | 33.2
Gross power |  |  | Ptotal [kW] |  |  | 2.24 | 2.12 | 2.04 | 1.94 | 1.92 | 1.97
Net power input |  |  | Pnet [kW] |  |  | 1.49 | 1.36 | 1.28 | 1.19 | 1.16 | 1.21
Grinding energy input |  |  | Enet [kWh] |  |  | 0.38 | 0.73 | 1.02 | 1.39 | 1.6 | 1.93
Specific energy input |  |  | E [kWh/kgslurry] |  | 0 | 0.1566107 | 0.2382587 | 0.3070647 | 0.3953545 | 0.4463433 | 0.5305162
Specific energy input |  |  | E [kWh/kgsolid] |  | 0 | 0.5246458 | 0.7981667 | 1.028667 | 1.3244375 | 1.49525 | 1.777229
Particle size | Mastersizer | Sample from the outlet | 50 | [µm] | 0.7 | 0.474 | 0.43 | 0.422 | 0.422 | 0.253 | 0.119
|  |  | 90 | [µm] | 2.22 | 0.824 | 0.711 | 0.716 | 0.734 | 0.44 | 0.302
|  |  | 95 | [µm] | 3.01 | 0.933 | 0.791 | 0.8 | 0.824 | 0.496 | 0.348
Other measurements |  |  | pH |  |  | 5.3 | 5.4 | 5.4 | 5.7 | 5 | 5.8
Other measurements |  |  | Solidcontent | [6 empty] | 29.92%
Theoretical circles |  |  | [ncirc] |  | 0 | 1.492537 | 2.985075 | 4.477612 | 5.970149 | 7.462687 | 8.955224
Production capacity |  |  | mc[kgslurry/h] |  | 0 | 9.628743 | 6.022472 | 4.381471 | 3.443255 | 2.835979 | 2.410795
[5 empty] | 0 | 2.874251 | 1.797753 | 1.307902 | 1.027837 | 0.8465608 | 0.7196402
Cooling |  |  |  |  | Grinding chamber |  | Mechanical seal |  | Circulation tank |  | Chiller |  | Total
Temperature inlet |  |  | Tin [°C]
Temperature outlet |  |  | Tout [°C]
Cooling water flow rate |  |  |  | mkW [l/h]
Remarks
Zetapotential of C6: diluted in 20 g water with 1 drop pH 4,1 = 34,7 mV
Note on L18: Münzner, Dr. Maximilian: Unterschiedliche Umfangsgeschwindigkeit 10 m/s oder 12 m/s
Note on L20: Münzner, Dr. Maximilian: Nicht schneller als 120 (Empfehlung 100), kein Effekt

## D
Labstar NEOS |  |  |  | Installed power |  |  | 3 |  | kW | Date |  | 2024-08-21
Machine equipment |  |  |  | SiC / PU green ZETA
Pump |  |  | Hosepump |  |  |  | Hose material
Separating system |  |  | 0.075 | mm | Ø |  | mm | Sealing liquid |  |  | water / Gylcol
Type of grinding beads |  |  | ZetaBeads (3.65 kg/l) |  |  |  | 0,1-0,2 | mm | mass |  |  | kg | 85 | % |  |  | NMC | Wasser
Product |  |  | NMC cake in Water |  |  |  |  | Max. temperature |  |  |  | 100 |  | °C |  |  | 40%
Solid |  |  | NMC |  |  | 1.2 | kg | Solid content |  |  |  | 30 |  | % | NMC-Cake | 3 | 1.2 | 1.8
Dispersant |  |  | Acetic Acid (60%) |  |  |  | kg | Total mass |  |  |  | 4 |  | kg | Water | 1
Solvent |  |  | DI-Water |  |  | 2.8 | kg | Density | [5 empty] | kg/l
Material preparation |  |  |  | from Batch C | [6 empty] | Duration |  |  | min
quality requirements |  |  |  | PSD, Rheology, Zetapotential, Solid Content*, pH
Target fineness |  |  | 50 | 0.1 |  | µm | 90 | 0.15 |  | µm | 95 |  |  | µm
0
Operation mode | [5 empty] | Circulation
Test version |  |  |  |  | 0 | 1 | 2 | 3 | 4 | 5 | 6 | 7 | 8 | 9
Running time |  |  | t [min] |  | 0 | After adding 1 g of Li2CO3 there was a gas reaction. After 3 min the power and the pressure of the mill increased. The slurry becomes thick and the hose of the hose pipe was destroyed of the high viscosity and pressure.
Agitator speed |  |  | n [1/min]
Throughput |  |  | m [kgslurry/h]
Pump speed |  |  | n [1/min]
Pressure |  |  | pM [bar]
Product temperature |  |  | Tin [°C]
Product temperature |  |  | Tout [°C]
Gross power |  |  | Ptotal [kW]
Net power input |  |  | Pnet [kW]
Grinding energy input |  |  | Enet [kWh]
Specific energy input |  |  | E [kWh/kgslurry] |  | 0
Specific energy input |  |  | E [kWh/kgsolid] |  | 0
Particle size | Mastersizer | Sample from the outlet | 50 | [µm] | 2.01
|  |  | 90 | [µm] | 3.93
|  |  | 95 | [µm] | 4.58
Other measurements |  |  | pH
Theoretical circles |  |  | [ncirc] |  | 0 | #VALUE! | #VALUE! | #VALUE! | #VALUE! | #VALUE! | #VALUE! | #VALUE! | #VALUE! | #VALUE!
Production capacity |  |  | mc[kgslurry/h] |  | 0 | #VALUE! | #DIV/0! | #DIV/0! | #DIV/0! | #DIV/0! | #DIV/0! | #DIV/0! | #DIV/0! | #DIV/0!
Cooling |  |  |  |  | Grinding chamber |  | Mechanical seal |  | Circulation tank |  | Chiller |  | Total
Temperature inlet |  |  | Tin [°C]
Temperature outlet |  |  | Tout [°C]
Cooling water flow rate |  |  |  | mkW [l/h]
Remarks

## E
Labstar NEOS |  |  |  | Installed power |  |  | 3 |  | kW | Date |  | 2024-08-21
Machine equipment |  |  |  | SiC / PU green ZETA
Pump |  |  | Hosepump |  |  |  | Hose material
Separating system |  |  | 0.075 | mm | Ø |  | mm | Sealing liquid |  |  | water / Gylcol
Type of grinding beads |  |  | ZetaBeads (3.65 kg/l) |  |  |  | 0,1-0,2 | mm | mass |  |  | kg | 85 | % |  |  | NMC | Wasser
Product |  |  | NMC cake in Water |  |  |  |  | Max. temperature |  |  |  | 100 |  | °C |  |  | 40%
Solid |  |  | NMC |  |  | 1.5 | kg | Solid content |  |  |  | 30 |  | % | NMC-Cake | 3.75 | 1.5 | 2.25
Dispersant |  |  | Acetic Acid (60%) |  |  |  | kg | Total mass |  |  |  | 5 |  | kg | Water | 1.25
Solvent |  |  | DI-Water |  |  | 3.5 | kg | Density | [5 empty] | kg/l
Material preparation |  |  |  | using Shearmaster | [6 empty] | Duration |  |  | min
quality requirements |  |  |  | PSD, Rheology, Zetapotential, Solid Content*, pH
Target fineness |  |  | 50 | 0.1 |  | µm | 90 | 0.15 |  | µm | 95 |  |  | µm
0
Operation mode | [5 empty] | Circulation
Test version |  |  |  |  | 0 | 1 | 2 | 3 | 4 | 5 | 6 | 7 | 8 | 9
Running time |  |  | t [min] |  | 0 | Pressure in the hose of the hose pump. Throughput was decreased and it looks like particles are blocking the screen. This could be from the previous test with Li2CO3.
Agitator speed |  |  | n [1/min]
Throughput |  |  | m [kgslurry/h]
Pump speed |  |  | n [1/min]
Pressure |  |  | pM [bar]
Product temperature |  |  | Tin [°C]
Product temperature |  |  | Tout [°C]
Gross power |  |  | Ptotal [kW]
Net power input |  |  | Pnet [kW]
Grinding energy input |  |  | Enet [kWh]
Specific energy input |  |  | E [kWh/kgslurry] |  | 0
Specific energy input |  |  | E [kWh/kgsolid] |  | 0
Particle size | Mastersizer | Sample from the outlet | 50 | [µm] | 2.01
|  |  | 90 | [µm] | 3.93
|  |  | 95 | [µm] | 4.58
Other measurements |  |  | pH
Theoretical circles |  |  | [ncirc] |  | 0 | #VALUE! | #VALUE! | #VALUE! | #VALUE! | #VALUE! | #VALUE! | #VALUE! | #VALUE! | #VALUE!
Production capacity |  |  | mc[kgslurry/h] |  | 0 | #VALUE! | #DIV/0! | #DIV/0! | #DIV/0! | #DIV/0! | #DIV/0! | #DIV/0! | #DIV/0! | #DIV/0!
Cooling |  |  |  |  | Grinding chamber |  | Mechanical seal |  | Circulation tank |  | Chiller |  | Total
Temperature inlet |  |  | Tin [°C]
Temperature outlet |  |  | Tout [°C]
Cooling water flow rate |  |  |  | mkW [l/h]
Remarks

## Plan
Geplante Versuche:
1. 20 wt% solids, acetic acid dispersant to adjust pH down slightly.
2. Find highest solid wt% suspension possible using acetic acid dispersant to adjust pH down slightly. Achieving the higher solid wt% may require adding additional solids during the milling.
3. Test 2 condition, plus lithium hydroxide or carbonate to adjust pH up slightly.
4. Test 2 condition, plus more lithium hydroxide or carbonate and acetic acid to target lithium concentration and pH.
5. Test 2 condition, plus low dose of Dolapix CA.
6. Test 2 condition, plus high dose of Dolapix CA.
7. Test 2 condition, plus Polyacrylic acid.
8. Test 2 condition, plus Polyvinyl alcohol.
9. Test 2 condition, plus Surfynol 104 Z.
Filterkuchen | 40%
pH | 9-10 | stabile Bedingungen
Feststoff | 120°C | 5 g Probenmenge
Rheologie | 25°C | 1000 bis 0,1 | Scherrate | Zylinder

## Scale-up
Scale Up
Plan
Throughput Solid | 1500 | kg/h
Tested
Test Labstar C |  |  |  |  | Labstar | 0.1
Throughput Solid | 27 | kg/h |  |  | NEOS 10 | 1
Test Labstar B
Throughput Solid | 0.775 | kg/h
[5 empty] | NEOS 120 | 7
Scale-Up |  |  |  |  | NEOS 400 | 20
Biggest Machine | NEOS 400 |  | NEOS 120
Factor | 20 |  | 7
Throughput Solid | 540 | kg/h | 189 | kg/h
Number | 2.777778 |  | 7.936508
Energy Consumption
Cooling Water?
Price Single Machine | 1.2 - 1.5 Mio€ |  | 0.6 - 0.7 Mio€

## Sheet1
0 | 0.15 | 0.1
5 | 0.15 | 0.1

## translation List (hidden)
Englisch | english | Test report | Toll grinding | Machine | responsible - NETZSCH | Operator | Customer / address | Customer present | Product | Date | Installed power | Machine equipment | Pump | Sealing liquid | Type of grinding beads | Volume | Separating system | Product | Solid | Max. temperature | Solid content | Total mass | Density | Dispersant | Solvent | Material preparation | Duration | Dissolver necessary | Target fineness | Operation mode | Test version | Running time | Number of passages | Agitator speed | Throughput | Pump speed | Pressure | Product temperature | Gross power | Net power input | Grinding energy input | Specific energy input | Particle size | Other measurements | Theoretical circles | Production capacity | Cooling | Temperature inlet | Temperature outlet | Cooling water flow rate | Remarks | Grinding chamber | Mechanical seal | Circulation tank | Chiller | Total | Passage | Circulation | Sum | Hose material | mass | quality requirements
Deutsch | Deutsch (German) | Versuchsprotokoll | Lohnmahlung | Maschine | verantwortlich - NETZSCH | Operator | Kunde / Adresse | Kunde anwesend | Produkt | Datum | Motorleistung | Maschinenausrüstung | Pumpe | Sperrflüssigkeit | Mahlkörperart | Volumen | Trennvorrichtung | Produkt | Feststoff | max. Temperatur | Feststoffgehalt | Gesamtmasse | Dichte | Dispergiermittel | Lösungsmittel | Materialvorbereitung | Dauer | Dissolver notwendig | Zielfeinheit | Betriebsweise | Versuchsvariante | Laufzeit | Passagenanzahl | Drehzahl Rührwerk | Durchsatz | Pumpendrehzahl | Druck | Mahlguttemperatur | Bruttoleistung | Nettoleistung | Mahlenergieeintrag | Spez. Energieeintrag | Partikel-größe | Sonstige Messungen | Theoretische Kreiszahl | Produktionsleistung | Kühlung | Temperatur Einlauf | Temperatur Auslauf | Kühlwassermenge | Bemerkung | Mahlbehälter | GRD | Ansatzbehälter | Kühler | Gesamt | Passage | Zirkulation | Summe | Schlauchwerkstoff | Masse | Qualitätsanforderung
Französisch | français (French) | Rapport d'essai | Broyage à façon | Machine | responsable - NETZSCH | Opérateur | Client / adresse | Client présente | Produit | Date | Puissance installée | Équipement de la machine | Pompe | Liquide de barrage | Type de billes de broyage | Volume | Système de séparation | Produit | Matières solides | Température max. | Teneur en matières solides | Masse totale | Densité | Dispersant | Solvant | Préparation du produit | Durée | Disperseur nécessaire | Finesse cible | Mode de fonctionnement | Version d'essai | Temps de fonctionnement | Nombre de passages | Vitesse de l'agitateur | Débit | Vitesse de la pompe | Pression | Température du produit | Puissance brute | Puissance nette | Enérgie de broyage absorbée | Enérgie absorbée specifique | Taille granulométrique | D'autres mesures | Numéro de cercles théorique | Capacité de production | Refroidissement | Température d'entrée | Température de sortie | Qté d'eau de refroidissement | Remarques | Chambre de broyage | Garniture mécanique | Réservoir de recirculation | Refroidisseur | Total | Passage | Circulation | Somme | Matériau tuyuau | Masse | Demande en qualité
Italienisch | italiano (italian) | Rapporto di prova | Macinazione su commissione | Macchina | responsabile - NETZSCH | Operatore | Cliente / indirizzo | Cliente presente | Prodotto | Data | Potenza installata | Equipaggiamento macchina | Pompa | Liquido interblocco | Tipo sfere di macinazione | Volume | Sistema di separazione | Prodotto | Solido | Temperatura massima | Contenuto solido | Massa totale | Densità | Disperdente | Solvente | Preparazione del prodotto | Durata | Dissolver necessario | Finezza finale | Modo operativo | Variante prova | Durata del test | Numero dei passaggi | Numero di giri agitatore | Portata | Numero di giri pompa | Pressione | Temperatura prodotto | Potenza lorda | Potenza netta | Apporto energia macinazione | Apporto energia specifica | Granulometria particella | Ulteriore misurazione | Numero cicli teorici | Capacità produttiva | Raffreddamento | Temperatura ingresso | Temperatura scarico | Portata acqua di raffreddamento | Nota | Cilindro di macinazione | Tenuta meccanica | Serbatoio di circolazione | Refrigeratore | Totale | Passaggio | Circolazione | Somma | materiale flessibile | massa | esigenza sulla qualità
Spanisch | español (Spanish) | informe de prueba | Maquila | Máquina | responsable - NETZSCH | Operador | Cliente / dirección | Cliente presente | producto | Fecha | potencia instalada | equipamiento de máquinas | bomba | liquido de sellado | tipo de microesferas de molienda | volumen | sistema de separación | producto | sólidos | temperatura máxima | contenido de sólidos | masa total | densidad | dispersante | solvente | preparación del material | duración | disolvente necesario | Objetivo de finura | modo de operación | versión de prueba | tiempo de ejecución | número de pasadas | velocidad del agitador | rendimiento | velocidad de la bomba | presión | temperatura del producto | Potencia total | entrada energia neta | Energia de entrada | energia de entrada específica | tamaño de particula | otras medidas | producto teórico | capacidad de producción | refrigeración | temperatura de entrada | temperatura de salida | refrigeración caudal agua | observaciones | cámara de molienda | sello mecánico | tanque de circulación | refrigerador | total | pasada | circulación | suma | Material de la manguera | masa | Requerimientos de calidad
Russisch | Русский (Russian) | Отчет о проведении испытаний | Толлинг | Машина | ответственный NETZSCH | Оператор | Клиент / адрес | Клиент присутствует | Продукт | Дата | Установленная мощность | Исполнение машины | Насос | Запорная жидкость | Тип мелющих тел | Объем | Разделительная система | Продукт | Сыпучее | Макс.температура | Содержание сухого | Общая масса | Плотность | Диспергант | Растворитель | Подготовка материала | Продолжительность | Диссольвер необходим | Целевая тонина | Режим работы | Тестовая версия | Время работы | Кол-во проходов | Скорость вала | Проход | Скорость насоса | Давление | Температура продукта | Мощность брутто | Мощность нетто | Энергия, затраченная на измельчение | Удельная потребляемая энергия | Размер частиц | Другие измерения | Теоретическое кол-во проходов | Производственная мощность | Охлаждение | Температура вход | Температура выход | Расход охлаждающей жидкости | Примечания | Размольная камера | Торцевое уплотнение | Циркуляционная емкость | Чиллер | Итого | Проход | Циркуляция | Сумма | Материал шланга | масса | требуемое качество
Chinesisch | 中文 (Chinese) | 测试报告 | 代加工 | 机器 | 耐驰公司负责人 | 操作人员 | 客户/地址 | 客户人员 | 产品 | 日期 | 设定功率 | 机器配置 | 泵 | 密封液 | 研磨介质 | 数量 | 分离系统 | 产品 | 固体 | 最大温度 | 固含量 | 总重 | 密度 | 分散剂 | 溶剂 | 物料准备情况 | 实验时间 | 预分散 | 目标细度 | 操作模式 | 测试版本 | 运行时间 | 实验次数 | 转速 | 流量 | 泵速 | 压力 | 物料温度 | 总功率 | 有效输入功率 | 研磨能耗 | 额定输入能耗 | 粒度 | 其他测试方法 | 理论循环次数 | 产能 | 冷却 | 进料温度 | 出料温度 | 冷却水流速 | 备注 | 研磨腔体 | 机械密封 | 循环料桶 | 冷却装置 | 总重 | 批次 | 循环 | 比能输入和 | 软管材质 | 质量 | 品质要求
Portugisisch | Português (Portuguese) | Protocolo de Teste | Moagem | Máquina | Responsável Netzsch | Operador | Cliente / Endereço | Presença de cliente | Produto | Data | Potência instalada | Equipamento | Bomba | Líquido de selagem | Tipo de esferas | Volume | Sistema de separação | Produto | Sólidos | Temperatura máxima | Teor de sólidos | Massa total | Densidade | Dispersante | Solvente | Preparação do material | Duração | Dispersor necessário | Fineza desejada | Modo de operação | Versão do teste | Tempo | Número de passagens | Velocidade do agitador | Vazão | Velocidade da Bomba | Pressão | Temperatura do produto | Energia bruta | Energia neto | Energia de moagem | Energia específica | Tamanho de partícula | Outras medições | Número de ciclos do produto | Capacidade de produção | Resfriamento | Temperatura de entrada | Temperatura de saída | Vazão de água de resfriamento | Observações | Câmara de moagem | Selo mecânico | Tanque de circulação | Chiller | Total | Passagem | Circulação | Soma | material da mangueira | massa | Qualidade Requerida
Arabisch | العربية (Arabic) | تقرير الاختبار | الطحن للإنتاج المأجور | الألة او الماكينة | المسؤول من نتش | العامل | عنوان العميل | العميل موجود | المادة | تاريخ | قوة المحرك | أجهزة الألة او الماكينة | المضخة | سائل الحاجز الخاتم | نوعية كرات الطحن | الحجم | نظام الفصل | المادة | المواد الصلبة | الحرارة القصوى | نسبة المواد الصلبة | مجموع الكتلة | الكثافة | عامل التشتيت الكيميائي | المذيب | تحظير المواد | المدة | الخلاط ضروري | النعومة المتوخاة | طريقة التشغيل | رقم نسخة التجربة | مدة التشغيل | عدد مرات التمرير | سرعة المحرك | انتاجية الطحن | سرعة المضخة | الضغط | حرارة المادة | القدرة الكهربائية الإجمالية | القدرة الكهربائية الصافية | طاقة الطحن | طاقة الطحن النوعية | حجم الجزيئات | قياسات أخرى | عدد مرات الطحن النظري | الطاقة الانتاجية | التبريد | الحرارة الأولية | الحرارة النهائية | كمية ماء التبريد | ملاحظات | وعاء الطحن | حاجز الخاتم الميكانيكي | وعاء الخلط | المبرد | الاجمالي | التمرير | الدوران | المجموع | مادة الأنبوب | الكتلة | الجودة المطلوبة
Koreanisch | 한국어 (Korean) | 테스트 리포트 | 임가공 | 설비 | 담당자 - 네취 | 운전자 | 고객/주소 | 참관 고객 | 제품 | 날짜 | 모터 용량 | 설비 장치 | 펌프 | 씰링액 | 비드 종류 | 부피 | 분리 방식 | 제품 | 고형분 | 최대 허용 온도 | 고형분 농도 | 총량 | 비중 | 분산제 | 용제 | 제품 전처리 | 시간 | 디졸버 필요 여부 | 목표 입도 | 운전 방식 | 테스트형식 | 운전 시간 | 패스 횟수 | 아지테이터 회전수 | 유량 | 펌프 회전수 | 압력 | 제품 온도 | 총 부하 | 순수 투입 부하 | 누적 투입 에너지 | 단위 투입 에너지 | 입도 | 기타 측정 장비 | 제품 순환 횟수 | 생산 용량 | 냉각 | 유입 온도 | 배출 온도 | 냉가수 유량 | 비고 | 그라인딩 챔버 | 메카니칼 씰 | 순환 탱크 | 냉각기 | 총합 | 패스 | 순환 | 합계 | 호스재질 | 질량 | 품질요구사항
Türkisch | Türkçe (Turkish) | Test Raporu | Fason Öğütme | Makine | Sorumlu - NETZSCH | Operator | Müşteri / Adres | Müşteri Katılımı | Ürün | Tarih | Kurulu Güç | Makine Ekipmanı | Pompa | Sızdırmazlık Sıvısı | Öğütme Bilyaları Tipi | Hacim | Ayırma Sistemi | Ürün | Katı | Max. Sıcaklık | Katı Oranı | Toplam Kütle | Yoğunluk | Katkı | Çözücü | Malzeme Hazırlama | Süre | Dissolver Gerekli | Hedef İncelik | Operasyon Modu | Test Versiyonu | İşletme Süresi | Geçiş Sayısı | Şaft Hızı | Debi | Pompa Hızı | Basınç | Ürün Sıcaklığı | Brüt Güç | Net Güç Girişi | Öğütme Enerjisi Girişi | Spesifik Enerji Girişi | Tanecik Boyutu | Diğer Ölçümler | Teorik Ürün Çevrimi | Üretim Kapasitesi | Soğutma | Giriş Sıcaklığı | Çıkış Sıcaklığı | Soğutma Suyu Debisi | Yorumlar | Öğütme Haznesi | Mekanik Salmastra | Sirkülasyon Tankı | Soğutucu | Toplam | Geçiş | Sirkülasyon | Miktar | hortum malzemesi | kütle | kalite gereksinimi
Hindi | हिंदी (Hindi) | परीक्षण रिपोर्ट | टोल पिसाई | मशीन | उत्तरदायी अभियंता | ऑपरेटर | ग्राहक / पता | उपस्थित ग्राहक | उत्पाद | दिनांक | स्थापित ऊर्जा | मशीन उपकरण | पंप | सील द्रव पदार्थ | बीदस प्रकार | आयतन | पृथक् प्रणाली | उत्पाद | ठोस | अधिकतम तापमान | ठोस अंश | कुल द्रव्यमान | घनत्व | डिसपर्सन द्रव | विलायक द्रव | सामग्री बनाना | अवधि | विघटन आवश्यकता | लक्षित आकार | ऑपरेशन प्रणाली | परीक्षण संस्करण | समय | पासेज की संख्या | एजीटेटर की गति | थ्रूपुट | पंप की गति | दबाव | उत्पाद तापमान | सकल ऊर्जा | शुद्ध ऊर्जा इनपुट | पिसाई ऊर्जा इनपुट | विशिष्ट ऊर्जा इनपुट | कण का आकार | अन्य माप | सैद्धांतिक उत्पाद क्षेत्र | उत्पादन क्षमता | ठंडा | तापमान इनलेट | तापमान आउटलेट | ठंडा पानी के प्रवाह की दर | टिप्पणी | पिसाई कक्ष | मैकेनिकल सील | संचलन टैंक | चिलर | संपूर्ण | पासेज | संचलन | योग | नली सामग्री | सामूहिक | गुणवत्ता की आवश्यकताएं
#REF!
#REF!
|  |  |  | EPDM | [55 empty] | #REF!
#REF!
#REF!
#REF!
| Gearpump | ZetaBeads (3.65 kg/l) | Sample from the outlet |  | Mastersizer | [54 empty] | #REF!
| Hosepump | CeraBeads (3.8 kg/l) | Sample from the circulat. tank |  | Zetasizer | [54 empty] | #REF!
| Nemopump | ZetaBeads Plus (3.65 kg/l) | please select |  | Grindometer | [54 empty] | #REF!
| Air diaphragm pump | ZetaBeads Nano (3.65 kg/l) | #REF! |  | please select | [54 empty] | #REF!
| EM diaphragm pump | SteelBeads (4.7 kg/l) | #REF! | [56 empty] | #REF!
|  | GlassBeads (1.5 kg/l) | #REF! | [56 empty] | #REF!
| Materials circ: | ZS-Beads (2.4 kg/l) | #REF!
| EPDM |  | #REF! | #REF!
| Viton |  | #REF! | #REF!
| Natural rubber |  |  | #REF!
| Tygon F+L |  |  | #REF!
| Norprene |  |  | #REF!
| Tygon 2375 |  |  | #REF!
Materials pass:
#REF!
#REF!
#REF!
#REF!
#REF!
#REF!